## Sheet1
MACHINING TECHNOLOGIES, INC. | [8 empty] | MACHINING TECHNOLOGIES, LLC.
468 Maple Street | [8 empty] | 211 Tucapau Road
Elmore, OH 43416 | [8 empty] | Duncan, SC 29334
Phone: 419-862-3110 ext 112
Fax: 419-862-2107 attn: Tony Wright
email: tony@machiningtech.com
web: www.machiningtech.com
GRADE PROPERTY DATA SHEET
| WC | Co. | TiC | Ta(Nb)C | Ni. | Other | Hardness | Hardness | Density +/-.10 | Transverse Rupture Strength | Mag. Sat. | Grain Size - Microns
GRADE | % wt. | % wt. | % wt. | % wt. | % wt. | % wt. | Hv. | Hra | g/cc3 | Minimum (Kpsi) | Emu | Ultra-fine <1 Submicron ≤ 1 Fine 1 - 3 Medium 3 - 5 Coarse ≥ 5 | Average Grain Size µm
MT-106 | 94 | 6 |  |  |  |  | 1570-1650 | 91.7-92.4 | 14.95 | 350 | 135-155 | fine | 2
MT-210 | 90 | 10 |  |  |  |  | 1250-1350 | 89.0-90.0 | 14.6 | 425 | 135-155 | medium | 4
MT-212 | 88 | 12 |  |  |  |  | 1125-1210 | 87.5-88.5 | 14.3 | 425 | 125-155 | medium | 4
MT-309 | 90.5 | 9.5 |  |  |  |  | 1090-1170 | 87.0-88.0 | 14.5 | 450 | 135-155 | coarse | 6
MT-310 | 90 | 10 |  |  |  |  | 1090-1170 | 87.0-88.0 | 14.5 | 450 | 135-155 | coarse | 6
MT-206 | 94 | 6 |  |  |  |  | 1405-1530 | 90.5-91.5 | 14.95 | 350 | 135-155 | medium | 4
MT-211 | 87.8 | 11 | 0.4 | 0.8 |  |  | 1254-1372 | 89.2-90.2 | 14.3 | 425 | 135-155 | medium | 4
MT-215 | 85 | 15 |  |  |  |  | 950-1100 | 85.5-86.5 | 14 | 425 | 135-155 | medium | 4
MT-220 | 80 | 20 |  |  |  |  | 900-960 | 84.0-85.0 | 13.5 | 425 | 135-155 | medium | 4
MT-006 | 94 | 6 |  |  |  |  | 1720-1910 | 92.7-93.7 | 14.85 | 350 | 135-155 | sub-micron | 1
MT-010 | 90 | 10 |  |  |  |  | 1530-1680 | 91.5-92.5 | 14.45 | 425 | 135-155 | sub-micron | 1
MT-015 | 85 | 15 |  |  |  |  | 1254-1372 | 89.2-90.2 | 14 | 475 | 135-155 | sub-micron | 1
MT-0010H | 90 | 10 |  |  |  |  | 1680-1760 | 92.0-93.0 | 14.4 | 440 | 135-155 | ultra-fine | 0.6
MT-106Ni. | 94 |  |  |  | 6 |  | 1460-1570 | 91.0-91.8 | 14.9 | 310 | 0 | fine | 2
MT-110Ni | 90 |  |  |  | 10 |  | 1350-1680 | 90-92 | 14.5 | 250 | 0 | fine | 2
MT-112Ni. | 88 |  |  |  | 12 |  | 1250-1350 | 89.0-90.0 | 14.3 | 400 | 0 | medium | 4
MT-721 | 77.3 | 8 | 6.3 | 8.4 |  |  | 1460-1600 | 91.0-92.0 | 12.75 | 385 | 135-155 | medium | 4
MT-724 | 71.2 | 10.5 | 6.2 | 12.1 |  |  | 1516-1632 | 91.4-92.2 | 12.5 | 325 | 135-155 | medium | 4
MT-725 | 69 | 10.5 | 6 | 14.5 |  |  | 1516-1632 | 91.4-92.2 | 12.7 | 325 | 135-155 | medium | 4
MT-234 | 85 | 6 | 3 | 6 |  |  | 1490-1600 | 91.2-92.2 | 13.9 | 325 | 135-155 | medium | 4
MT-235 | 85.9 | 6 | 3 | 5.1 |  |  | 1490-1600 | 91.2-92.2 | 13.7 | 325 | 135-155 | medium | 4
MT-215Ti | 55 | 7.5 | 30 |  | 7.5 |  | 1300-1400 | 89.5-90.5 | 9 | 250 | 135-155 | medium | 4
MT-600 | 84 | 1.5 | 3.2 | 2.7 | 7 | 1.6 Cr | 1770-1970 | 93.0-94.0 | 13.5 | 250 | 0 | fine | 1
MT-815 | 85 | Cr3C2 |  |  | 15 |  | 1130-1305 | 87.5-89.5 | 7.1 | 100 | 0 | medium | 4
Revised | 2010-10-29
10/29/2010 - Revision to MT-211 Properties
12/5/2012- | Added MT-110Ni